## TOT
File # | SITE | SAMPLE | MgO_avg | MgO Err_avg | Al2O4_avg | Al2O3 Err_avg | SiO3_avg | SiO2 Err_avg | P_avg | P Err_avg | S_avg | S Err_avg | Cl_avg | Cl Err_avg | K2O_avg | K2O Err_avg | Ca_avg | Ca Err_avg | Ti_avg | Ti Err_avg | V_avg | V Err_avg | Cr_avg | Cr Err_avg | Mn_avg | Mn Err_avg | Fe_avg | Fe Err_avg | Co_avg | Co Err_avg | Ni_avg | Ni Err_avg | Cu_avg | Cu Err_avg | Zn_avg | Zn Err_avg | Ga_avg | Ga Err_avg | As_avg | As Err_avg | Se_avg | Se Err_avg | Rb_avg | Rb Err_avg | Sr_avg | Sr Err_avg | Y_avg | Y Err_avg | Zr_avg | Zr Err_avg | Nb_avg | Nb Err_avg | Pd_avg | Pd Err_avg | Ag_avg | Ag Err_avg | Cd_avg | Cd Err_avg | Sn_avg | Sn Err_avg | Sb_avg | Sb Err_avg | Ba_avg | Ba Err_avg | La_avg | La Err_avg | Ce_avg | Ce Err_avg | Hf_avg | Hf Err_avg | Ta_avg | Ta Err_avg | W_avg | W Err_avg | Au_avg | Au Err_avg | Pt_avg | Pt Err_avg | Hg_avg | Hg Err_avg | Tl_avg | Tl Err_avg | Pb_avg | Pb Err_avg | Bi_avg | Bi Err_avg | Th_avg | Th Err_avg | U_avg | U Err_avg
|  |  | 4.324506 | 0.6691676 | 18.55381 | 0.4260092 | 64.64567 | 0.59251875 | 0.07580804 | 0.01686131 | 0.002408333 | 0.01201518 | 0 | 0.01670208 | 2.655454 | 0.02835744 | 3.918895 | 0.02648958 | 0.461683 | 0.008018155 | 0.01228333 | 0.008650595 | 0.01195476 | 0.005283631 | 0.072675 | 0.004670536 | 4.419599 | 0.02844315 | 0.001565179 | 0.003827381 | 0.007644048 | 0.001117857 | 0.004182143 | 0.0007366071 | 0.009582738 | 0.0008747024 | 0.001318155 | 0.0004952381 | 0.000591369 | 0.0006360119 | 2.02381e-05 | 0.000297619 | 0.01030952 | 0.0006967262 | 0.01515893 | 0.0006806548 | 0.002430655 | 0.0003904762 | 0.0117128 | 0.0005002976 | 0.0008827381 | 0.0004 | 0.000252381 | 0.0005068452 | 1.964286e-05 | 0.0004761905 | 0.0001297619 | 0.001076488 | 0.0005940476 | 0.002667857 | 9.52381e-05 | 0.002838988 | 0.04753869 | 0.007154762 | 0.002215179 | 0.00965506 | 0.004406548 | 0.01175149 | 5.505952e-05 | 0.000208631 | 7.738095e-05 | 0.004972619 | 0.0001880952 | 0.002052381 | 0 | 0.0001761905 | 1.785714e-05 | 0.0006720238 | 1.785714e-05 | 0.0012625 | 1.666667e-05 | 0.001177083 | 0.001946726 | 0.00124375 | 0.0001404762 | 0.001314583 | 0.0005276786 | 0.0008026786 | 3.095238e-05 | 0.0003261905
174 | RAZ | R_01 | 4.61 | 0.7184333 | 18.08667 | 0.4270667 | 60.7982 | 0.5665 | 0.06186667 | 0.01893333 | 0 | 0.01246667 | 0 | 0.01703333 | 2.432767 | 0.02703333 | 7.2807 | 0.03653333 | 0.4348 | 0.008266667 | 0.0112 | 0.0092 | 0.0101 | 0.005433333 | 0.07053333 | 0.0048 | 4.389867 | 0.0296 | 0.003333333 | 0.003866667 | 0.007466667 | 0.0011 | 0.004066667 | 0.0007666667 | 0.009833333 | 0.0009 | 0.001166667 | 0.0005 | 0.0005 | 0.0006 | 0 | 0.0003 | 0.008966667 | 0.0007 | 0.01976667 | 0.0008 | 0.0028 | 0.0004 | 0.01133333 | 0.0005 | 0.0008333333 | 0.0004 | 0 | 0.0003666667 | 0 | 0.0009333333 | 0 | 0.0011 | 0 | 0.002733333 | 0 | 0.0028 | 0.04346667 | 0.006566667 | 0.0079 | 0.01003333 | 0.0111 | 0.0122 | 0 | 0.0002 | 0 | 0.004833333 | 0 | 0.0021 | 0 | 0.0002333333 | 0 | 0.0004666667 | 0 | 0.0012 | 0 | 0.001166667 | 0.0004333333 | 0.0012 | 0 | 0.001366667 | 0.0008 | 0.0008 | 0 | 0.0003
175 | RAZ | R_02 | 3.6967 | 0.6677 | 25.3036 | 0.4944333 | 73.6815 | 0.6557667 | 0.1074667 | 0.01636667 | 0 | 0.012 | 0 | 0.0168 | 3.858767 | 0.03493333 | 1.931167 | 0.01986667 | 0.5712667 | 0.0083 | 0.02163333 | 0.009466667 | 0.01646667 | 0.006 | 0.0852 | 0.004533333 | 5.5968 | 0.03083333 | 0.0031 | 0.0043 | 0.008366667 | 0.001 | 0.004333333 | 0.0006333333 | 0.01016667 | 0.0008 | 0.001033333 | 0.0004 | 0.001033333 | 0.0006 | 0 | 0.0003 | 0.01226667 | 0.0007 | 0.01103333 | 0.0006 | 0.002633333 | 0.0003 | 0.004033333 | 0.0001333333 | 0.001066667 | 0.0004 | 0 | 0.0008 | 0 | 0 | 0 | 0.0009 | 0 | 0.0022 | 0 | 0.0031 | 0.04003333 | 0.004866667 | 0.002933333 | 0.007333333 | 0.004633333 | 0.008966667 | 0 | 0.0002 | 0 | 0.005066667 | 0.001133333 | 0.0018 | 0 | 0.0002666667 | 0 | 0.001 | 0 | 0.001366667 | 0 | 0.001033333 | 0.002266667 | 0.0011 | 0.0004333333 | 0.001166667 | 0.0008333333 | 0.0008 | 0 | 0
176 | RAZ | R_03 | 4.655533 | 0.7130667 | 18.04557 | 0.4255 | 60.82187 | 0.5688 | 0.0708 | 0.01846667 | 0 | 0.01226667 | 0 | 0.01683333 | 2.841633 | 0.029 | 6.529933 | 0.03463333 | 0.4333 | 0.008166667 | 0.0143 | 0.0091 | 0.01416667 | 0.005466667 | 0.07636667 | 0.004933333 | 4.369667 | 0.0293 | 0 | 0.0038 | 0.0076 | 0.001133333 | 0.003966667 | 0.0007 | 0.0094 | 0.0009 | 0.001533333 | 0.0005 | 0 | 0.0006 | 0 | 0.0003 | 0.0093 | 0.0007 | 0.02033333 | 0.0008 | 0.002666667 | 0.0004 | 0.0125 | 0.0005666667 | 0.0009 | 0.0004 | 0.0008666667 | 0.0007333333 | 0 | 0.0004666667 | 0 | 0.0011 | 0.0012 | 0.002833333 | 0 | 0.0029 | 0.04936667 | 0.007366667 | 0.004266667 | 0.01103333 | 0.01706667 | 0.01333333 | 0.0001 | 0.0002 | 0 | 0.005033333 | 0 | 0.002066667 | 0 | 0 | 0 | 0.001 | 0 | 0.0012 | 0 | 0.0012 | 0.0005 | 0.001233333 | 0 | 0.001366667 | 0.0004666667 | 0.0008 | 0 | 0.0003
177 | RAZ | R_04 | 3.680425 | 0.613725 | 13.15775 | 0.355825 | 50.94535 | 0.505925 | 0.048925 | 0.01545 | 0 | 0.010925 | 0 | 0.016225 | 1.735225 | 0.022275 | 3.4899 | 0.024975 | 0.354625 | 0.007275 | 0 | 0.00735 | 0.0099 | 0.004375 | 0.0743 | 0.004975 | 3.450525 | 0.025275 | 0.005125 | 0.0035 | 0.0092 | 0.0014 | 0.005 | 0.000925 | 0.00915 | 0.000925 | 0.001375 | 0.0006 | 0.000525 | 0.000775 | 0 | 0.0003 | 0.0092 | 0.000775 | 0.01535 | 0.000725 | 0.001925 | 0.0004 | 0.016725 | 0.000875 | 0.00055 | 0.0004 | 0.0003 | 0.000225 | 0.00055 | 0.0008 | 0 | 0.001275 | 0.0012 | 0.0032 | 0 | 0.002425 | 0.05975 | 0.0109 | 0.003925 | 0.012575 | 0.01415 | 0.015075 | 0.000175 | 0.000275 | 0 | 0.0048 | 0 | 0.0024 | 0 | 0 | 0 | 0.00075 | 0 | 0.00105 | 0 | 0.001425 | 0.002775 | 0.001525 | 0 | 0.001575 | 0.000575 | 0.000775 | 0 | 0.0008
178 | RAZ | R_05 | 4.877433 | 0.6805667 | 17.19543 | 0.4123667 | 62.33953 | 0.5778667 | 0.08053333 | 0.01723333 | 0 | 0.0122 | 0 | 0.01646667 | 2.6527 | 0.02816667 | 4.2169 | 0.02793333 | 0.4502333 | 0.008 | 0.01063333 | 0.0085 | 0.01253333 | 0.005366667 | 0.08476667 | 0.0051 | 4.444033 | 0.02876667 | 0.004266667 | 0.003833333 | 0.0077 | 0.001133333 | 0.004666667 | 0.0007333333 | 0.009066667 | 0.0009 | 0.0015 | 0.0005 | 0.0006 | 0.0006333333 | 0.0001333333 | 0.0003 | 0.01076667 | 0.0007 | 0.01696667 | 0.0007 | 0.0027 | 0.0004 | 0.01376667 | 0.0006 | 0.0005666667 | 0.0004 | 0.0009 | 0.0007333333 | 0 | 0.0004333333 | 0.0005 | 0.001066667 | 0 | 0.002666667 | 0 | 0.002866667 | 0.0381 | 0.007166667 | 0 | 0.0097 | 0 | 0.01173333 | 0.0001666667 | 0.0002 | 0 | 0.005066667 | 0 | 0.002 | 0 | 0 | 0 | 0 | 0 | 0.0013 | 0 | 0.0012 | 0.0018 | 0.001266667 | 0 | 0.0013 | 0.0008 | 0.0008333333 | 0.0001333333 | 0.0004
179 | RAZ | R_06 | 2.749067 | 0.6005667 | 20.9718 | 0.4468 | 69.0757 | 0.6222667 | 0.1062 | 0.01583333 | 0 | 0.01186667 | 0 | 0.0164 | 2.873167 | 0.02993333 | 1.3505 | 0.01673333 | 0.5246 | 0.0081 | 0.01793333 | 0.008833333 | 0.01563333 | 0.0056 | 0.09166667 | 0.004966667 | 4.872 | 0.02886667 | 0.003533333 | 0.004066667 | 0.006 | 0.0009666667 | 0.0035 | 0.0006 | 0.009933333 | 0.0008 | 0.0014 | 0.0004 | 0.0004333333 | 0.0006 | 0 | 0.0003 | 0.009066667 | 0.0006 | 0.01196667 | 0.0006 | 0.0028 | 0.0004 | 0.01376667 | 0.0004666667 | 0.0009333333 | 0.0004 | 0 | 0.0004 | 0 | 0.0008333333 | 0.0007333333 | 0.001 | 0 | 0.0024 | 0.0018 | 0.0031 | 0.0618 | 0.0068 | 0 | 0.008466667 | 0.005266667 | 0.01036667 | 0.0001666667 | 0.0002 | 0 | 0.0052 | 0 | 0.001833333 | 0 | 0.0002666667 | 0 | 0.0005 | 0 | 0.001366667 | 0 | 0.001 | 0.0023 | 0.001066667 | 0 | 0.001166667 | 0.0003 | 0.0008 | 0 | 0.0003333333
180 | RAZ | R_07 | 4.886 | 0.6863667 | 17.94647 | 0.4212667 | 67.7452 | 0.6054 | 0.0602 | 0.01713333 | 0 | 0.0122 | 0 | 0.01676667 | 2.054467 | 0.0254 | 4.875967 | 0.03 | 0.444 | 0.008 | 0.01466667 | 0.008766667 | 0.0122 | 0.0052 | 0.05783333 | 0.0043 | 4.1937 | 0.0281 | 0.003633333 | 0.003733333 | 0.006633333 | 0.001 | 0.003466667 | 0.0006666667 | 0.008566667 | 0.0008 | 0.001266667 | 0.0005 | 0.001133333 | 0.0006 | 0 | 0.0003 | 0.0073 | 0.0006 | 0.01583333 | 0.0007 | 0.0023 | 0.0004 | 0.01103333 | 0.0004666667 | 0.0009666667 | 0.0004 | 0.0008 | 0.0007333333 | 0 | 0.0004333333 | 0 | 0.001066667 | 0 | 0.002566667 | 0 | 0.0028 | 0.0441 | 0.0063 | 0 | 0.008633333 | 0 | 0.01053333 | 6.666667e-05 | 0.0002 | 0 | 0.0049 | 0 | 0.001933333 | 0 | 0 | 0 | 0.0004666667 | 0 | 0.001233333 | 0 | 0.0011 | 0.001633333 | 0.0012 | 0 | 0.0012 | 0.0003333333 | 0.0008 | 0 | 0.0002
181 | RAZ | R_08 | 4.5921 | 0.6973667 | 19.70397 | 0.4404 | 63.96887 | 0.5889 | 0.09673333 | 0.01806667 | 0 | 0.01266667 | 0 | 0.01703333 | 2.717967 | 0.02873333 | 4.7057 | 0.02963333 | 0.4698667 | 0.008166667 | 0.01473333 | 0.008866667 | 0.01186667 | 0.0053 | 0.06163333 | 0.004366667 | 4.5019 | 0.02893333 | 0.001633333 | 0.003866667 | 0.007133333 | 0.0011 | 0.003366667 | 0.0007 | 0.009066667 | 0.0008666667 | 0.0011 | 0.0005 | 0.001166667 | 0.0006333333 | 0 | 0.0003 | 0.01056667 | 0.0007 | 0.01466667 | 0.0007 | 0.002233333 | 0.0004 | 0.01033333 | 0.0004666667 | 0.0011 | 0.0004 | 0.0009666667 | 0.0007333333 | 0 | 0 | 0 | 0.0011 | 0 | 0.0026 | 0 | 0.0028 | 0.04103333 | 0.0067 | 0.003366667 | 0.009633333 | 0.008166667 | 0.01166667 | 0 | 0.0002 | 0 | 0.0049 | 0 | 0.002033333 | 0 | 0.0002666667 | 0 | 0.0004666667 | 0 | 0.001233333 | 0 | 0.0012 | 0.002333333 | 0.0013 | 0.0005333333 | 0.0013 | 0 | 0.0008 | 0 | 0.0003
182 | RAZ | R_09 | 5.1778 | 0.7062667 | 18.67217 | 0.4303333 | 62.0199 | 0.5761333 | 0.0613 | 0.0174 | 0 | 0.01226667 | 0 | 0.01683333 | 2.501 | 0.0275 | 5.128667 | 0.0308 | 0.4608333 | 0.008166667 | 0.01583333 | 0.009033333 | 0.01283333 | 0.005366667 | 0.07 | 0.0047 | 4.651167 | 0.02956667 | 0.001366667 | 0.0039 | 0.008033333 | 0.0011 | 0.0045 | 0.0007666667 | 0.0101 | 0.0009 | 0.0014 | 0.0005 | 0.0006333333 | 0.0006333333 | 0 | 0.0003 | 0.009766667 | 0.0007 | 0.02206667 | 0.0008 | 0.002733333 | 0.0004 | 0.01173333 | 0.0005 | 0.0009333333 | 0.0004 | 0 | 0 | 0 | 0.0009333333 | 0 | 0.0011 | 0.0012 | 0.002733333 | 0 | 0.0029 | 0.05856667 | 0.007366667 | 0 | 0.01043333 | 0 | 0.0127 | 0 | 0.0002 | 0 | 0.005333333 | 0.0008333333 | 0.0021 | 0 | 0.0002666667 | 0 | 0.001 | 0 | 0.0013 | 0 | 0.001233333 | 0 | 0.001266667 | 0 | 0.0014 | 0.0009 | 0.0008333333 | 0 | 0.0003
183 | RAZ | R_10 | 4.9473 | 0.7176333 | 18.07723 | 0.4266333 | 61.96617 | 0.5745667 | 0.081 | 0.01903333 | 0.01473333 | 0.01286667 | 0 | 0.01706667 | 2.615367 | 0.028 | 6.587433 | 0.0348 | 0.4514 | 0.008266667 | 0.01306667 | 0.009033333 | 0.007366667 | 0.0054 | 0.0634 | 0.004566667 | 4.377667 | 0.0293 | 0.001766667 | 0.0038 | 0.007233333 | 0.001133333 | 0.0043 | 0.0008 | 0.0104 | 0.001 | 0.001166667 | 0.0005 | 0.0002666667 | 0.0006 | 0 | 0.0002666667 | 0.01083333 | 0.0007 | 0.0187 | 0.0007333333 | 0.002266667 | 0.0004 | 0.009633333 | 0.0005 | 0.0009 | 0.0004 | 0 | 0 | 0 | 0.0004666667 | 0 | 0.0011 | 0 | 0.002666667 | 0.0008666667 | 0.0026 | 0.03386667 | 0.006266667 | 0 | 0.0095 | 0 | 0.01143333 | 0 | 0.0002 | 0 | 0.004766667 | 0 | 0.002133333 | 0 | 0.0002333333 | 0.0005 | 0.0009333333 | 0 | 0.0012 | 0 | 0.0012 | 0.001433333 | 0.001266667 | 0.0005333333 | 0.001333333 | 0.0003666667 | 0.0008 | 0.0001 | 0.0002666667
184 | RAZ | R_11 | 4.760633 | 0.6952667 | 17.8172 | 0.4206 | 62.1512 | 0.5748 | 0.06713333 | 0.01773333 | 0 | 0.01196667 | 0 | 0.01676667 | 2.373867 | 0.02676667 | 5.623433 | 0.03213333 | 0.4412 | 0.008033333 | 0.004266667 | 0.008533333 | 0.01443333 | 0.0053 | 0.06856667 | 0.004733333 | 4.289667 | 0.0287 | 0.0015 | 0.0038 | 0.008533333 | 0.0012 | 0.004633333 | 0.0008 | 0.0098 | 0.0009 | 0.001166667 | 0.0005 | 0.0002666667 | 0.0006666667 | 0.0001 | 0.0003 | 0.0086 | 0.0006666667 | 0.015 | 0.0007 | 0.0021 | 0.0004 | 0.01093333 | 0.0005 | 0.0007666667 | 0.0004 | 0 | 0.0006666667 | 0 | 0 | 0.0003666667 | 0.0011 | 0 | 0.002666667 | 0 | 0.002633333 | 0.03666667 | 0.0067 | 0 | 0.009533333 | 0 | 0.0115 | 0 | 0.0002 | 0 | 0.004866667 | 0 | 0.0022 | 0 | 0.0002333333 | 0 | 0.0009333333 | 0 | 0.0012 | 0 | 0.001166667 | 0.002133333 | 0.001266667 | 0 | 0.001333333 | 0.0005 | 0.0008 | 0 | 0.0003
185 | RAZ | R_12 | 4.4456 | 0.6640667 | 15.16207 | 0.3854333 | 57.6212 | 0.5462333 | 0.05553333 | 0.01683333 | 0 | 0.01153333 | 0 | 0.0165 | 2.1921 | 0.02536667 | 4.672133 | 0.02903333 | 0.3685 | 0.0075 | 0 | 0.0078 | 0.006933333 | 0.0047 | 0.07123333 | 0.0048 | 3.430467 | 0.02553333 | 0.003466667 | 0.003466667 | 0.0078 | 0.0013 | 0.0048 | 0.0009 | 0.008633333 | 0.0009333333 | 0.001433333 | 0.0006 | 0 | 0.0007 | 0.0001 | 0.0003 | 0.0103 | 0.0008 | 0.01276667 | 0.0006333333 | 0.001966667 | 0.0004 | 0.01376667 | 0.0007 | 0.0006 | 0.0004 | 0 | 0.0003 | 0 | 0 | 0.0004333333 | 0.001266667 | 0.002933333 | 0.003066667 | 0 | 0.002433333 | 0.0429 | 0.009 | 0.0053 | 0.01146667 | 0 | 0.01383333 | 0 | 0.0003 | 0 | 0.004633333 | 0 | 0.0024 | 0 | 0 | 0 | 0.0005 | 0 | 0.0011 | 0 | 0.0014 | 0.002166667 | 0.0014 | 0 | 0.0015 | 0.0003666667 | 0.0008 | 0 | 0.0005333333
186 | RAZ | R_13 | 4.660733 | 0.6892 | 20.4672 | 0.4492333 | 68.88933 | 0.6205 | 0.0509 | 0.01603333 | 0 | 0.01186667 | 0 | 0.01676667 | 3.198833 | 0.0314 | 3.662533 | 0.0264 | 0.4676667 | 0.007966667 | 0.017 | 0.008733333 | 0.01113333 | 0.005466667 | 0.06623333 | 0.004366667 | 5.171633 | 0.03053333 | 0.0029 | 0.0041 | 0.0089 | 0.0012 | 0.005166667 | 0.0008 | 0.0115 | 0.001 | 0.001666667 | 0.0005 | 0.001033333 | 0.0007 | 0 | 0.0003 | 0.01406667 | 0.0008 | 0.01283333 | 0.0006 | 0.002166667 | 0.0003333333 | 0.005966667 | 0.0003 | 0.0009666667 | 0.0004 | 0.0004 | 0.0011 | 0 | 0.0004333333 | 0 | 0.001066667 | 0.0008666667 | 0.002666667 | 0 | 0.0029 | 0.03906667 | 0.006433333 | 0.004466667 | 0.009366667 | 0.0057 | 0.01143333 | 0 | 0.0002 | 0 | 0.004966667 | 0.0007333333 | 0.002066667 | 0 | 0.0002666667 | 0 | 0.0004333333 | 0 | 0.0013 | 0 | 0.001233333 | 0.0027 | 0.001333333 | 0.001 | 0.001333333 | 0.0003 | 0.0008 | 0 | 0.0001333333
187 | RAZ | R_14 | 3.447233 | 0.6102 | 17.006 | 0.4071667 | 68.55477 | 0.6137333 | 0.08 | 0.01593333 | 0 | 0.01173333 | 0 | 0.0166 | 2.645133 | 0.0285 | 2.7027 | 0.0227 | 0.4923667 | 0.0081 | 0.006966667 | 0.008266667 | 0.01 | 0.005166667 | 0.06443333 | 0.0045 | 4.372267 | 0.0281 | 0 | 0.0038 | 0.007833333 | 0.0011 | 0.004166667 | 0.0007 | 0.0082 | 0.0008 | 0.001133333 | 0.0005 | 0.0005333333 | 0.0006 | 0 | 0.0003 | 0.009633333 | 0.0007 | 0.0113 | 0.0006 | 0.002133333 | 0.0004 | 0.01243333 | 0.0005 | 0.0008666667 | 0.0004 | 0.0004333333 | 0.0007333333 | 0 | 0 | 0.0005 | 0.001033333 | 0 | 0.002633333 | 0 | 0.0029 | 0.0407 | 0.0071 | 0 | 0.009033333 | 0.004266667 | 0.01113333 | 0 | 0.0002 | 0 | 0.004833333 | 0 | 0.002033333 | 0 | 0.0002666667 | 0 | 0.0004666667 | 0 | 0.001233333 | 0 | 0.0011 | 0.002233333 | 0.0012 | 0 | 0.001233333 | 0.0003666667 | 0.0008 | 0.0001333333 | 0.0003
188 | RAZ | R_16 | 4.909367 | 0.6885 | 19.70673 | 0.4384333 | 66.78437 | 0.6067 | 0.08113333 | 0.01646667 | 0 | 0.012 | 0 | 0.01663333 | 3.010433 | 0.0303 | 3.247067 | 0.0248 | 0.4721 | 0.007966667 | 0.01383333 | 0.008633333 | 0.0109 | 0.005333333 | 0.1035 | 0.005266667 | 4.500333 | 0.0284 | 0.001366667 | 0.003833333 | 0.007433333 | 0.0011 | 0.003933333 | 0.0007 | 0.009833333 | 0.0009 | 0.001266667 | 0.0005 | 0.0007333333 | 0.0006333333 | 0 | 0.0003 | 0.0128 | 0.0007 | 0.01543333 | 0.0007 | 0.002633333 | 0.0004 | 0.0091 | 0.0004 | 0.0009 | 0.0004 | 0 | 0 | 0 | 0.0004333333 | 0 | 0.001033333 | 0 | 0.0026 | 0 | 0.003 | 0.04356667 | 0.006866667 | 0 | 0.0094 | 0 | 0.01146667 | 0 | 0.0002 | 0 | 0.005166667 | 0 | 0.002 | 0 | 0 | 0 | 0.001 | 0 | 0.001333333 | 0 | 0.0011 | 0.0028 | 0.0012 | 0 | 0.0013 | 0.001233333 | 0.0008 | 0.0002333333 | 0.0003
189 | RAZ | R_17 | 3.551333 | 0.6300667 | 19.83837 | 0.4376667 | 68.59577 | 0.6183333 | 0.07453333 | 0.0159 | 0 | 0.0116 | 0 | 0.01663333 | 3.2313 | 0.0314 | 2.734767 | 0.02293333 | 0.4768 | 0.008 | 0.01183333 | 0.008433333 | 0.01053333 | 0.005233333 | 0.0699 | 0.0045 | 4.522267 | 0.0284 | 0.002266667 | 0.003866667 | 0.007533333 | 0.001066667 | 0.003533333 | 0.0007 | 0.0093 | 0.0008 | 0.001266667 | 0.0005 | 0.0006666667 | 0.0006 | 0 | 0.0003 | 0.0128 | 0.0007 | 0.01413333 | 0.0006333333 | 0.002366667 | 0.0004 | 0.0099 | 0.0004 | 0.0009666667 | 0.0004 | 0.001066667 | 0.0007333333 | 0 | 0 | 0.0006 | 0.001033333 | 0.0009333333 | 0.002566667 | 0 | 0.002933333 | 0.05423333 | 0.006866667 | 0.003466667 | 0.009166667 | 0 | 0.0112 | 0 | 0.0002 | 0 | 0.005 | 0 | 0.001966667 | 0 | 0 | 0 | 0 | 0 | 0.001266667 | 0 | 0.001133333 | 0.002133333 | 0.0012 | 0.0009666667 | 0.001233333 | 0.0005333333 | 0.0008 | 0.0001 | 0.0002666667
190 | RAZ | R_18 | 4.858533 | 0.7134667 | 19.67727 | 0.4418333 | 64.95903 | 0.5945 | 0.08266667 | 0.01796667 | 0 | 0.01226667 | 0 | 0.01686667 | 2.753767 | 0.02896667 | 5.185033 | 0.031 | 0.4637 | 0.008133333 | 0.01503333 | 0.0089 | 0.01503333 | 0.005433333 | 0.05873333 | 0.0043 | 4.4686 | 0.029 | 0 | 0.0038 | 0.007266667 | 0.0011 | 0.003666667 | 0.0007 | 0.01003333 | 0.0009 | 0.001233333 | 0.0005 | 0.0006 | 0.0006666667 | 0 | 0.0003 | 0.009766667 | 0.0007 | 0.01876667 | 0.0007666667 | 0.0026 | 0.0004 | 0.01053333 | 0.0004333333 | 0.0009666667 | 0.0004 | 0 | 0.0003666667 | 0 | 0.0009 | 0 | 0.001033333 | 0 | 0.002633333 | 0 | 0.002866667 | 0.04663333 | 0.0064 | 0 | 0.009266667 | 0 | 0.0113 | 0.0001666667 | 0.0002 | 0.002166667 | 0.0051 | 0 | 0.002033333 | 0 | 0.0002666667 | 0 | 0.0005333333 | 0 | 0.001266667 | 0 | 0.001166667 | 0.0023 | 0.001266667 | 0 | 0.0013 | 0.0003 | 0.0008 | 0 | 0.0002333333
191 | RAZ | R_19 | 6.1005 | 0.7464333 | 21.06767 | 0.4557333 | 65.5525 | 0.5995333 | 0.0707 | 0.01716667 | 0 | 0.01186667 | 0 | 0.01686667 | 2.537867 | 0.0281 | 3.9948 | 0.02736667 | 0.4867 | 0.008133333 | 0.0223 | 0.009233333 | 0.0153 | 0.0055 | 0.0602 | 0.0042 | 4.601533 | 0.02873333 | 0 | 0.003833333 | 0.008166667 | 0.0011 | 0.004033333 | 0.0007 | 0.0105 | 0.0009 | 0.001533333 | 0.0005 | 0.0007666667 | 0.0006 | 0 | 0.0003 | 0.009 | 0.0006666667 | 0.01743333 | 0.0007 | 0.002433333 | 0.0004 | 0.009433333 | 0.0004 | 0.001 | 0.0004 | 0 | 0.0003666667 | 0 | 0 | 0 | 0.0011 | 0.001066667 | 0.0026 | 0 | 0.0028 | 0.05556667 | 0.006633333 | 0 | 0.0093 | 0 | 0.0112 | 0.0001 | 0.0002 | 0 | 0.004866667 | 0 | 0.002 | 0 | 0 | 0 | 0 | 0 | 0.001266667 | 0 | 0.001133333 | 0.002533333 | 0.001233333 | 0 | 0.001333333 | 0.0005 | 0.0008 | 0 | 0.0002
379 | RAZ | R_20 | 4.404433 | 0.7185333 | 16.70187 | 0.4127 | 58.02017 | 0.5501667 | 0.1146667 | 0.0208 | 0 | 0.0127 | 0 | 0.0172 | 2.2452 | 0.02586667 | 7.6332 | 0.03736667 | 0.4071 | 0.008133333 | 0.01543333 | 0.009266667 | 0.007533333 | 0.005366667 | 0.07533333 | 0.005033333 | 4.064567 | 0.02873333 | 0 | 0.0037 | 0.0064 | 0.001066667 | 0.003866667 | 0.0007666667 | 0.008633333 | 0.0009 | 0.001366667 | 0.0005 | 0 | 0.0006 | 0 | 0.0003 | 0.0099 | 0.0007 | 0.02203333 | 0.0008 | 0.0026 | 0.0004 | 0.01416667 | 0.0006666667 | 0.0007666667 | 0.0004 | 0 | 0 | 0 | 0.0004666667 | 0 | 0.0011 | 0.001133333 | 0.002833333 | 0 | 0.0029 | 0.0635 | 0.007666667 | 0 | 0.0113 | 0.0084 | 0.0139 | 0 | 0.0002 | 0 | 0.005366667 | 0 | 0.002033333 | 0 | 0 | 0 | 0.0011 | 0 | 0.001266667 | 0 | 0.001233333 | 0.001433333 | 0.001333333 | 0 | 0.001366667 | 0 | 0.0008666667 | 0 | 0.0004
381 | RAZ | R_23 | 4.798733 | 0.6864667 | 18.4295 | 0.4271667 | 66.5748 | 0.6056 | 0.07593333 | 0.017 | 0.01786667 | 0.01273333 | 0 | 0.01693333 | 3.037367 | 0.0304 | 3.850233 | 0.0269 | 0.4550667 | 0.008033333 | 0.009233333 | 0.008566667 | 0.0098 | 0.005333333 | 0.0849 | 0.004966667 | 4.321033 | 0.0282 | 0.001666667 | 0.003766667 | 0.006733333 | 0.001033333 | 0.003633333 | 0.0007 | 0.009433333 | 0.0008333333 | 0.001266667 | 0.0005 | 0 | 0.0006666667 | 0 | 0.0003 | 0.01126667 | 0.0007 | 0.01643333 | 0.0007 | 0.0026 | 0.0004 | 0.0124 | 0.0005 | 0.0008 | 0.0004 | 0 | 0.0004333333 | 0 | 0.001366667 | 0 | 0.0011 | 0.001133333 | 0.0027 | 0 | 0.003 | 0.05626667 | 0.007366667 | 0.0039 | 0.01013333 | 0.01073333 | 0.0124 | 0.0001666667 | 0.0002 | 0 | 0.0051 | 0 | 0.001966667 | 0 | 0 | 0 | 0.0015 | 0 | 0.001333333 | 0.0004666667 | 0.001266667 | 0.0025 | 0.001266667 | 0 | 0.001333333 | 0.0007333333 | 0.0008666667 | 0 | 0.0003
383 | RAZ | R_24 | 3.812567 | 0.642 | 17.1225 | 0.4083667 | 60.99833 | 0.5718333 | 0.0892 | 0.0167 | 0 | 0.01153333 | 0 | 0.0166 | 2.548733 | 0.02763333 | 3.089767 | 0.02406667 | 0.4494333 | 0.0079 | 0 | 0.008033333 | 0.01443333 | 0.005 | 0.07703333 | 0.004833333 | 4.134967 | 0.02736667 | 0.001333333 | 0.0037 | 0.008433333 | 0.0012 | 0.003466667 | 0.0007666667 | 0.008466667 | 0.0008666667 | 0.0013 | 0.0005 | 0.001033333 | 0.0007 | 0 | 0.0003 | 0.01116667 | 0.0007333333 | 0.0128 | 0.0006333333 | 0.002333333 | 0.0004 | 0.0135 | 0.0006 | 0.0009666667 | 0.0004 | 0 | 0.0004 | 0 | 0 | 0 | 0.0011 | 0.0013 | 0.002833333 | 0 | 0.002633333 | 0.0472 | 0.008366667 | 0 | 0.01066667 | 0.005466667 | 0.01283333 | 0 | 0.0002 | 0 | 0.0048 | 0 | 0.0022 | 0 | 0 | 0 | 0 | 0.0005 | 0.001233333 | 0 | 0.001233333 | 0.002233333 | 0.0013 | 0 | 0.001366667 | 0.0005333333 | 0.0007666667 | 0.0001666667 | 0.0005
385 | RAZ | R_25 | 2.838367 | 0.5989 | 17.75383 | 0.4124333 | 64.1785 | 0.5916333 | 0.08196667 | 0.01553333 | 0 | 0.01133333 | 0 | 0.01653333 | 2.691767 | 0.02856667 | 1.843133 | 0.01903333 | 0.4480667 | 0.007733333 | 0.01003333 | 0.008 | 0.008033333 | 0.004833333 | 0.06066667 | 0.004333333 | 4.188267 | 0.0271 | 0 | 0.003766667 | 0.0078 | 0.001166667 | 0.004266667 | 0.0007333333 | 0.0088 | 0.0008333333 | 0.001233333 | 0.0005 | 0 | 0.0006333333 | 0.0001333333 | 0.0003 | 0.01066667 | 0.0007333333 | 0.009366667 | 0.0006 | 0.002266667 | 0.0004 | 0.01386667 | 0.0006 | 0.0008666667 | 0.0004 | 0 | 0.0004 | 0 | 0.0009333333 | 0 | 0.0011 | 0 | 0.002733333 | 0 | 0.0027 | 0.0445 | 0.008033333 | 0 | 0.009833333 | 0 | 0.01196667 | 0 | 0.0002 | 0 | 0.004633333 | 0 | 0.002133333 | 0 | 0.0002666667 | 0 | 0.0009333333 | 0 | 0.001266667 | 0 | 0.0012 | 0.0024 | 0.001266667 | 0 | 0.001333333 | 0.0006666667 | 0.0007666667 | 0 | 0.0004666667
387 | RAZ | R_26 | 3.104 | 0.6036667 | 18.42613 | 0.4204333 | 65.59367 | 0.6013333 | 0.06943333 | 0.0149 | 0.004566667 | 0.0116 | 0 | 0.01636667 | 2.909367 | 0.02973333 | 1.5725 | 0.01776667 | 0.4783 | 0.007933333 | 0.01403333 | 0.0085 | 0.01256667 | 0.005233333 | 0.06966667 | 0.0046 | 4.483633 | 0.02793333 | 0.001566667 | 0.0039 | 0.007566667 | 0.0011 | 0.003166667 | 0.0006666667 | 0.008733333 | 0.0008 | 0.001166667 | 0.0005 | 0.0009666667 | 0.0006333333 | 0 | 0.0003 | 0.01173333 | 0.0007 | 0.0126 | 0.0006666667 | 0.0028 | 0.0004 | 0.0144 | 0.0005333333 | 0.001066667 | 0.0004 | 0 | 0.0004333333 | 0 | 0.0004666667 | 0.0005 | 0.001033333 | 0.0013 | 0.002633333 | 0 | 0.003 | 0.06423333 | 0.007833333 | 0 | 0.0094 | 0.004366667 | 0.0115 | 0 | 0.0002 | 0 | 0.0051 | 0 | 0.002 | 0 | 0 | 0 | 0.001 | 0 | 0.001366667 | 0 | 0.001166667 | 0.001566667 | 0.0012 | 0.0004666667 | 0.0013 | 0.0003333333 | 0.0008 | 0 | 0.0004666667
389 | RAZ | R_27 | 3.6774 | 0.6312333 | 18.62747 | 0.4252 | 65.62343 | 0.6018 | 0.1168667 | 0.0171 | 0.02396667 | 0.01256667 | 0 | 0.01643333 | 3.1264 | 0.03076667 | 2.5513 | 0.02216667 | 0.4354 | 0.007733333 | 0.0118 | 0.0084 | 0.01623333 | 0.005333333 | 0.06773333 | 0.004533333 | 4.510933 | 0.02836667 | 0 | 0.003866667 | 0.006366667 | 0.001066667 | 0.0034 | 0.0007 | 0.009933333 | 0.0008666667 | 0.001633333 | 0.0005 | 0.0008 | 0.0006333333 | 0 | 0.0003 | 0.01343333 | 0.0008 | 0.0142 | 0.0007 | 0.002666667 | 0.0004 | 0.012 | 0.0005 | 0.0008 | 0.0004 | 0.0004 | 0.0008 | 0 | 0.0009333333 | 0 | 0.0011 | 0.0014 | 0.0027 | 0 | 0.003 | 0.05893333 | 0.0077 | 0.0071 | 0.01 | 0.004533333 | 0.01226667 | 0.0001 | 0.0002 | 0 | 0.0052 | 0.001533333 | 0.002 | 0 | 0.0005333333 | 0 | 0.0005 | 0 | 0.001266667 | 0 | 0.0012 | 0.001833333 | 0.0012 | 0 | 0.001333333 | 0 | 0.0008 | 0 | 0.0004333333
391 | RAZ | R_28 | 6.194233 | 0.7168333 | 19.19593 | 0.4337 | 68.13397 | 0.6112 | 0.06143333 | 0.0158 | 0 | 0.01166667 | 0 | 0.01683333 | 1.984333 | 0.0252 | 3.0198 | 0.02386667 | 0.4763667 | 0.008 | 0.01876667 | 0.008866667 | 0.013 | 0.0055 | 0.06553333 | 0.0044 | 4.363733 | 0.0278 | 0 | 0.0038 | 0.006966667 | 0.001 | 0.003866667 | 0.0006666667 | 0.009433333 | 0.0008 | 0.001433333 | 0.0004666667 | 0.0009333333 | 0.0006 | 0 | 0.0003 | 0.006 | 0.0005 | 0.01383333 | 0.0006 | 0.002566667 | 0.0004 | 0.0102 | 0.0004 | 0.0008666667 | 0.0004 | 0.0003666667 | 0.0007666667 | 0 | 0.0004 | 0 | 0.001 | 0 | 0.002366667 | 0 | 0.002866667 | 0.03783333 | 0.006066667 | 0.003466667 | 0.007833333 | 0 | 0.009566667 | 0 | 0.0002 | 0 | 0.0049 | 0 | 0.001866667 | 0 | 0.0005333333 | 0 | 0.0014 | 0 | 0.001333333 | 0 | 0.001033333 | 0.0014 | 0.0011 | 0 | 0.001166667 | 0.0009333333 | 0.0008 | 0 | 0.0002333333
393 | RAZ | R_29 | 4.803933 | 0.6854667 | 19.81203 | 0.4394333 | 65.45647 | 0.5986333 | 0.06276667 | 0.01606667 | 0 | 0.0117 | 0 | 0.01656667 | 2.572933 | 0.0282 | 3.3682 | 0.0252 | 0.4823333 | 0.008033333 | 0.0122 | 0.008733333 | 0.01203333 | 0.005266667 | 0.09353333 | 0.0051 | 4.412533 | 0.02816667 | 0 | 0.0038 | 0.008633333 | 0.001166667 | 0.0038 | 0.0007 | 0.0104 | 0.0008666667 | 0.0016 | 0.0005 | 0.0006333333 | 0.0006 | 0 | 0.0003 | 0.0094 | 0.0007 | 0.01566667 | 0.0007 | 0.0024 | 0.0004 | 0.01123333 | 0.0004666667 | 0.0008333333 | 0.0004 | 0 | 0.0007666667 | 0 | 0.0004333333 | 0 | 0.001033333 | 0 | 0.002566667 | 0 | 0.0028 | 0.04366667 | 0.006733333 | 0.0071 | 0.009 | 0.0098 | 0.0109 | 0.0001 | 0.0002 | 0 | 0.005 | 0 | 0.002033333 | 0 | 0.0005333333 | 0 | 0.0005 | 0 | 0.0012 | 0 | 0.0011 | 0.002266667 | 0.001233333 | 0 | 0.0013 | 0.0003333333 | 0.0008 | 0 | 0.0003
395 | RAZ | R_31 | 4.448367 | 0.6520667 | 17.0998 | 0.4126 | 65.48727 | 0.5986 | 0.031 | 0.01503333 | 0 | 0.0118 | 0 | 0.01666667 | 2.588233 | 0.0281 | 3.1 | 0.02426667 | 0.5581333 | 0.008566667 | 0.007166667 | 0.0086 | 0.01386667 | 0.005366667 | 0.05876667 | 0.004333333 | 5.061233 | 0.03026667 | 0 | 0.004033333 | 0.01033333 | 0.0013 | 0.008933333 | 0.0009666667 | 0.0133 | 0.001066667 | 0.0013 | 0.0005 | 0.0006 | 0.0007 | 0 | 0.0002666667 | 0.01096667 | 0.0007333333 | 0.01023333 | 0.0005666667 | 0.001933333 | 0.0003666667 | 0.01173333 | 0.0005 | 0.001066667 | 0.0004 | 0 | 0.0003666667 | 0 | 0.0008333333 | 0 | 0.0011 | 0.0009666667 | 0.002833333 | 0 | 0.002733333 | 0.0369 | 0.0076 | 0.004833333 | 0.01003333 | 0.006266667 | 0.01236667 | 0 | 0.0002666667 | 0 | 0.004866667 | 0 | 0.002266667 | 0 | 0.0002333333 | 0 | 0 | 0 | 0.0013 | 0 | 0.001233333 | 0.002366667 | 0.0013 | 0 | 0.0014 | 0.0007666667 | 0.0007666667 | 0 | 0.0003333333
397 | RAZ | R_32 | 2.397833 | 0.5626333 | 18.43433 | 0.4195 | 73.54177 | 0.6432667 | 0.08173333 | 0.01523333 | 0.0063 | 0.01223333 | 0 | 0.01643333 | 2.422033 | 0.02776667 | 1.7816 | 0.0188 | 0.4729667 | 0.0079 | 0.02003333 | 0.008566667 | 0.0099 | 0.005066667 | 0.08323333 | 0.004733333 | 4.003767 | 0.02653333 | 0 | 0.003666667 | 0.005966667 | 0.0009666667 | 0.0036 | 0.0006666667 | 0.0077 | 0.0007333333 | 0.0009666667 | 0.0004 | 0.0007 | 0.0006 | 0.0001 | 0.0003 | 0.009133333 | 0.0006 | 0.01293333 | 0.0006 | 0.002433333 | 0.0003333333 | 0.01753333 | 0.0005333333 | 0.0009 | 0.0004 | 0.0005666667 | 0.0008333333 | 0 | 0.0004333333 | 0 | 0.001 | 0 | 0.002466667 | 0 | 0.0031 | 0.04863333 | 0.006666667 | 0 | 0.008266667 | 0.003466667 | 0.01026667 | 0.0002333333 | 0.0002 | 0 | 0.004933333 | 0.001033333 | 0.001866667 | 0 | 0.0002666667 | 0 | 0.001433333 | 0 | 0.001366667 | 0 | 0.0011 | 0.002033333 | 0.0011 | 0 | 0.001166667 | 0.001 | 0.0008 | 0 | 0.0002333333

## medii si SD
Element | Medii | SD | Medii ppm | RSD
Fe_avg | 4.419599 | 0.02844315 | 44195.99 | 0.6435687
Ca_avg | 3.918895 | 0.02648958 | 39188.95 | 0.6759452
SiO3_avg | 64.64567 | 0.59251875 | 646456.7 | 0.9165637
K2O_avg | 2.655454 | 0.02835744 | 26554.54 | 1.067894
Ti_avg | 0.461683 | 0.008018155 | 4616.83 | 1.736723
Al2O4_avg | 18.55381 | 0.4260092 | 185538.1 | 2.296075
Zr_avg | 0.0117128 | 0.0005002976 | 117.128 | 4.271376
Sr_avg | 0.01515893 | 0.0006806548 | 151.5893 | 4.490124
Mn_avg | 0.072675 | 0.004670536 | 726.75 | 6.426606
Rb_avg | 0.01030952 | 0.0006967262 | 103.0952 | 6.758083
Zn_avg | 0.009582738 | 0.0008747024 | 95.82738 | 9.127896
Ni_avg | 0.007644048 | 0.001117857 | 76.44048 | 14.62389
Ba_avg | 0.04753869 | 0.007154762 | 475.3869 | 15.0504
MgO_avg | 4.324506 | 0.6691676 | 43245.06 | 15.47385
Y_avg | 0.002430655 | 0.0003904762 | 24.30655 | 16.06465
Cu_avg | 0.004182143 | 0.0007366071 | 41.82143 | 17.61315
P_avg | 0.07580804 | 0.01686131 | 758.0804 | 22.24211
Ga_avg | 0.001318155 | 0.0004952381 | 13.18155 | 37.57056
Cr_avg | 0.01195476 | 0.005283631 | 119.5476 | 44.19687
Nb_avg | 0.0008827381 | 0.0004 | 8.827381 | 45.31355
Pb_avg | 0.001946726 | 0.00124375 | 19.46726 | 63.88931
V_avg | 0.01228333 | 0.008650595 | 122.8333 | 70.42547
As_avg | 0.000591369 | 0.0006360119 | 5.91369 | 107.5491
Th_avg | 0.0005276786 | 0.0008026786 | 5.276786 | 152.1151
Pd_avg | 0.000252381 | 0.0005068452 | 2.52381 | 200.8255
Co_avg | 0.001565179 | 0.003827381 | 15.65179 | 244.5332
Ce_avg | 0.004406548 | 0.01175149 | 44.06548 | 266.6824
Hf_avg | 5.505952e-05 | 0.000208631 | 0.5505952 | 378.9189
La_avg | 0.002215179 | 0.00965506 | 22.15179 | 435.8592
Sn_avg | 0.0005940476 | 0.002667857 | 5.940476 | 449.0982
S_avg | 0.002408333 | 0.01201518 | 24.08333 | 498.9001
Cd_avg | 0.0001297619 | 0.001076488 | 1.297619 | 829.5872
Bi_avg | 0.0001404762 | 0.001314583 | 1.404762 | 935.8051
U_avg | 3.095238e-05 | 0.0003261905 | 0.3095238 | 1053.846
W_avg | 0.0001880952 | 0.002052381 | 1.880952 | 1091.139
Se_avg | 2.02381e-05 | 0.000297619 | 0.202381 | 1470.588
Ag_avg | 1.964286e-05 | 0.0004761905 | 0.1964286 | 2424.242
Sb_avg | 9.52381e-05 | 0.002838988 | 0.952381 | 2980.9375
Pt_avg | 1.785714e-05 | 0.0006720238 | 0.1785714 | 3763.333
Ta_avg | 7.738095e-05 | 0.004972619 | 0.7738095 | 6426.154
Tl_avg | 1.666667e-05 | 0.001177083 | 0.1666667 | 7062.5
Hg_avg | 1.785714e-05 | 0.0012625 | 0.1785714 | 7070
Cl_avg | 0 | 0.01670208 | 0
Au_avg | 0 | 0.0001761905 | 0

## Rare
SAMPLE | Ti_avg | Zr_avg | Sr_avg | Rb_avg | Zn_avg | Ni_avg | Ba_avg | Y_avg | Cu_avg
R_01 | 0.4348 | 0.01133333 | 0.01976667 | 0.008966667 | 0.009833333 | 0.007466667 | 0.04346667 | 0.0028 | 0.004066667
R_02 | 0.5712667 | 0.004033333 | 0.01103333 | 0.01226667 | 0.01016667 | 0.008366667 | 0.04003333 | 0.002633333 | 0.004333333
R_03 | 0.4333 | 0.0125 | 0.02033333 | 0.0093 | 0.0094 | 0.0076 | 0.04936667 | 0.002666667 | 0.003966667
R_04 | 0.354625 | 0.016725 | 0.01535 | 0.0092 | 0.00915 | 0.0092 | 0.05975 | 0.001925 | 0.005
R_05 | 0.4502333 | 0.01376667 | 0.01696667 | 0.01076667 | 0.009066667 | 0.0077 | 0.0381 | 0.0027 | 0.004666667
R_06 | 0.5246 | 0.01376667 | 0.01196667 | 0.009066667 | 0.009933333 | 0.006 | 0.0618 | 0.0028 | 0.0035
R_07 | 0.444 | 0.01103333 | 0.01583333 | 0.0073 | 0.008566667 | 0.006633333 | 0.0441 | 0.0023 | 0.003466667
R_08 | 0.4698667 | 0.01033333 | 0.01466667 | 0.01056667 | 0.009066667 | 0.007133333 | 0.04103333 | 0.002233333 | 0.003366667
R_09 | 0.4608333 | 0.01173333 | 0.02206667 | 0.009766667 | 0.0101 | 0.008033333 | 0.05856667 | 0.002733333 | 0.0045
R_10 | 0.4514 | 0.009633333 | 0.0187 | 0.01083333 | 0.0104 | 0.007233333 | 0.03386667 | 0.002266667 | 0.0043
R_11 | 0.4412 | 0.01093333 | 0.015 | 0.0086 | 0.0098 | 0.008533333 | 0.03666667 | 0.0021 | 0.004633333
R_12 | 0.3685 | 0.01376667 | 0.01276667 | 0.0103 | 0.008633333 | 0.0078 | 0.0429 | 0.001966667 | 0.0048
R_13 | 0.4676667 | 0.005966667 | 0.01283333 | 0.01406667 | 0.0115 | 0.0089 | 0.03906667 | 0.002166667 | 0.005166667
R_14 | 0.4923667 | 0.01243333 | 0.0113 | 0.009633333 | 0.0082 | 0.007833333 | 0.0407 | 0.002133333 | 0.004166667
R_16 | 0.4721 | 0.0091 | 0.01543333 | 0.0128 | 0.009833333 | 0.007433333 | 0.04356667 | 0.002633333 | 0.003933333
R_17 | 0.4768 | 0.0099 | 0.01413333 | 0.0128 | 0.0093 | 0.007533333 | 0.05423333 | 0.002366667 | 0.003533333
R_18 | 0.4637 | 0.01053333 | 0.01876667 | 0.009766667 | 0.01003333 | 0.007266667 | 0.04663333 | 0.0026 | 0.003666667
R_19 | 0.4867 | 0.009433333 | 0.01743333 | 0.009 | 0.0105 | 0.008166667 | 0.05556667 | 0.002433333 | 0.004033333
R_20 | 0.40645 | 0.01425 | 0.0215 | 0.0101 | 0.00855 | 0.0064 | 0.0619 | 0.00265 | 0.00405
R_23 | 0.45445 | 0.0126 | 0.0163 | 0.0111 | 0.0096 | 0.0066 | 0.05545 | 0.00265 | 0.00405
R_24 | 0.44475 | 0.0141 | 0.013 | 0.01135 | 0.0085 | 0.00835 | 0.04665 | 0.00225 | 0.00365
R_25 | 0.4346 | 0.01425 | 0.0095 | 0.0106 | 0.00865 | 0.0079 | 0.0462 | 0.00235 | 0.0042
R_26 | 0.47205 | 0.01365 | 0.0138 | 0.01145 | 0.00875 | 0.00785 | 0.0659 | 0.0029 | 0.00315
R_27 | 0.4343 | 0.01165 | 0.01415 | 0.0132 | 0.0096 | 0.0066 | 0.0577 | 0.0025 | 0.0034
R_28 | 0.4746 | 0.00995 | 0.01365 | 0.006 | 0.00935 | 0.00685 | 0.037 | 0.00255 | 0.00365
R_29 | 0.4845 | 0.011 | 0.01575 | 0.0097 | 0.0107 | 0.009 | 0.04305 | 0.00235 | 0.0035
R_31 | 0.5668 | 0.01415 | 0.0106 | 0.01005 | 0.01495 | 0.01035 | 0.03905 | 0.00215 | 0.01095
R_32 | 0.47355 | 0.0169 | 0.01255 | 0.0091 | 0.0075 | 0.00585 | 0.04725 | 0.0023 | 0.00355